## 기술자료1
도 체 규 격
Size of | Diameter of solid Conductor |  |  |  | Cross-sectional area of stranded Conductor |  |  |  | Copper Weight
Conductor | Nominal |  | Minimum |  | Nominal |  | Minimum |  | Kg/Km
AWG | Mils | (mm) | Mils | (mm) | Cmils | (mm2) | Cmils | (mm2)
50 | 0.99 | 0.0251 | 0.98 | 0.025 | 0.98 | 0.000497 | 0.96 | 0.000486 | 0.004362
49 | 1.11 | 0.0282 | 1.1 | 0.028 | 1.23 | 0.000624 | 1.21 | 0.000613 | 0.005528
48 | 1.24 | 0.0315 | 1.23 | 0.031 | 1.54 | 0.000788 | 1.51 | 0.00765 | 0.006968
47 | 1.4 | 0.035 | 1.39 | 0.035 | 1.96 | 0.000993 | 1.92 | 0.000973 | 0.008787
46 | 1.57 | 0.0399 | 1.55 | 0.028 | 2.48 | 0.00125 | 2.41 | 0.00122 | 0.01103
45 | 1.76 | 0.0447 | 1.74 | 0.044 | 3.1 | 0.00157 | 3.04 | 0.00154 | 0.01398
44 | 2 | 0.051 | 1.98 | 0.05 | 4 | 0.00203 | 3.92 | 0.00198 | 0.01762
43 | 2.2 | 0.058 | 2.18 | 0.055 | 4.84 | 0.00245 | 4.74 | 0.0024 | 0.02222
42 | 2.5 | 0.064 | 2.48 | 0.063 | 6.25 | 0.00317 | 6.13 | 0.003115 | 0.02801
41 | 2.8 | 0.071 | 2.77 | 0.07 | 7.84 | 0.00397 | 7.68 | 0.00369 | 0.03532
40 | 3.1 | 0.079 | 3.07 | 0.078 | 9.81 | 0.00487 | 9.42 | 0.00477 | 0.04456
39 | 3.5 | 0.089 | 3.47 | 0.088 | 12.2 | 0.00621 | 11.9 | 0.00603 | 0.05618
38 | 4 | 0.102 | 3.96 | 0.101 | 16 | 0.00811 | 15.7 | 0.00796 | 0.07084
37 | 4.5 | 0.114 | 4.46 | 0.113 | 20.2 | 0.0103 | 19.8 | 0.01 | 1.0893
36 | 5 | 0.127 | 4.95 | 0.126 | 25 | 0.0127 | 24.5 | 0.0124 | 0.1126
35 | 5.6 | 0.142 | 5.54 | 0.141 | 31.4 | 0.0159 | 30.8 | 0.0156 | 0.142
34 | 6.3 | 0.16 | 6.24 | 0.158 | 39.7 | 0.02 | 38.9 | 0.0197 | 0.179
33 | 7.1 | 0.18 | 7.03 | 0.179 | 50.4 | 0.0255 | 49.4 | 0.025 | 0.2258
32 | 8 | 0.203 | 7.92 | 0.201 | 64 | 0.0324 | 62.7 | 0.0318 | 0.2847
31 | 8.9 | 0.226 | 8.81 | 0.244 | 79.2 | 0.0401 | 77.6 | 0.0393 | 0.3591
30 | 10 | 0.254 | 9.9 | 0.251 | 100 | 0.0507 | 98 | 0.0497 | 0.4531
29 | 11.3 | 0.287 | 11.2 | 0.284 | 128 | 0.0647 | 125 | 0.0633 | 0.5712
28 | 12.6 | 0.32 | 12.5 | 0.318 | 159 | 0.0804 | 156 | 0.079 | 0.7198
27 | 14.2 | 0.361 | 14.1 | 0.358 | 202 | 0.102 | 198 | 0.1 | 0.9077
26 | 15.9 | 0.404 | 15.7 | 0.399 | 253 | 0.128 | 248 | 0.126 | 1.145
25 | 17.9 | 0.455 | 17.7 | 0.45 | 320 | 0.162 | 314 | 0.159 | 1.443
24 | 20.1 | 0.511 | 19.9 | 0.506 | 404 | 0.205 | 396 | 0.201 | 1.82
23 | 22.6 | 0.574 | 22.4 | 0.568 | 511 | 0.259 | 501 | 0.254 | 2.295
22 | 25.3 | 0.643 | 25 | 0.637 | 640 | 0.324 | 627 | 0.318 | 2.895
21 | 28.5 | 0.724 | 28.2 | 0.717 | 812 | 0.412 | 796 | 0.404 | 3.649
20 | 32 | 0.813 | 31.7 | 0.805 | 1020 | 0.519 | 1000 | 0.509 | 4.6
19 | 35.9 | 0.912 | 35.6 | 0.904 | 1290 | 0.653 | 1264 | 0.641 | 5.807
18 | 40.3 | 1.02 | 40 | 1.016 | 1620 | 0.823 | 1588 | 0.807 | 7.313
17 | 45.3 | 1.15 | 44.9 | 1.14 | 2050 | 1.04 | 2009 | 1.02 | 2.219
16 | 50.8 | 1.29 | 50.3 | 1.278 | 2580 | 1.31 | 2528 | 1.28 | 11.64
15 | 57.1 | 1.45 | 56.5 | 1.435 | 3260 | 1.65 | 3195 | 1.62 | 14.67
14 | 64.1 | 1.63 | 63.5 | 1.613 | 4110 | 2.08 | 4028 | 2.04 | 18.5
13 | 72 | 1.83 | 71 | 1.81 | 5180 | 2.63 | 5076 | 2.58 | 23.33
12 | 80.8 | 2.05 | 80 | 2.03 | 6530 | 3.31 | 6399 | 3.24 | 29.42
11 | 90.7 | 2.3 | 90 | 2.28 | 8230 | 4.17 | 8065 | 4.09 | 37.09
10 | 101.9 | 2.588 | 101 | 2.56 | 10380 | 5.261 | 10172 | 5.16 | 46.78
9 | 114.4 | 2.906 | 113 | 2.88 | 13090 | 6.631 | 12828 | 6.5 | 58.96
8 | 128.5 | 3.264 | 127 | 3.23 | 16510 | 8.367 | 16180 | 8.2 | 74.39
7 | 144.3 | 3.665 | 143 | 3.63 | 20820 | 10.55 | 20404 | 10.34 | 93.79
6 | 162 | 4.115 | 160 | 4.07 | 26240 | 13.3 | 25715 | 13.03 | 118.2
5 | 181.9 | 4.62 | 180 | 4.57 | 33090 | 16.77 | 32428 | 16.43 | 149.1
4 | 204.3 | 5.189 | 202 | 5.14 | 41740 | 21.15 | 40905 | 20.73 | 188
3 | 229.4 | 5.827 | 227 | 5.77 | 52620 | 26.67 | 51568 | 26.14 | 237
2 | 257.6 | 6.543 | 255 | 6.48 | 66360 | 33.62 | 65033 | 32.95 | 299
1 | 289.3 | 7.348 | 286 | 7.27 | 83690 | 42.41 | 82016 | 41.56 | 377
1/0 | 324.9 | 8.252 | 322 | 8.17 | 105600 | 53.49 | 103486 | 52.42 | 475.5
2/0 | 364.8 | 9.266 | 361 | 9.17 | 133100 | 67.43 | 130438 | 66.08 | 599.4
3/0 | 409.6 | 10.4 | 406 | 10.3 | 167800 | 85.01 | 164444 | 83.31 | 755.9
4/0 | 460 | 11.68 | 455 | 11.56 | 211600 | 107.2 | 207368 | 105.1 | 953